## 10year
C | Si | Mn | P | S | Cu | Cr | Ni | T_MAX | T_MIN | T_AVE | RH_AVE | SUN | TOW | PRECIPIT | WIND_MAX | WIND_AVE | SOLAR | ULTRA | Cl | SO2 | RATE
0.001 | 0.003 | 0.003 | 0.0006 | 0.0007 | 0.43 | 0.005 | 0.003 | 36.6 | -4.4 | 15.3 | 74.6 | 1457.6 | 4088.1 | 1270.1 | 10.6 | 1.5 | 4182.8 | 181.9 | 2.8 | 3.7 | 0.00604864143
0.001 | 0.003 | 0.01 | 0.0003 | 0.0001 | 0.009 | 0.005 | 0.98 | 36.6 | -4.4 | 15.3 | 74.6 | 1457.6 | 4088.1 | 1270.1 | 10.6 | 1.5 | 4182.8 | 181.9 | 2.8 | 3.7 | 0.00499708548
0.001 | 0.003 | 0.01 | 0.0005 | 0.0002 | 0.009 | 0.005 | 3.02 | 36.6 | -4.4 | 15.3 | 74.6 | 1457.6 | 4088.1 | 1270.1 | 10.6 | 1.5 | 4182.8 | 181.9 | 2.8 | 3.7 | 0.00406169052
0.001 | 0.003 | 0.11 | 0.0006 | 0.0003 | 0.009 | 0.005 | 5.01 | 36.6 | -4.4 | 15.3 | 74.6 | 1457.6 | 4088.1 | 1270.1 | 10.6 | 1.5 | 4182.8 | 181.9 | 2.8 | 3.7 | 0.00360811557
0.001 | 0.003 | 0.12 | 0.0005 | 0.0003 | 0.009 | 0.005 | 9.06 | 36.6 | -4.4 | 15.3 | 74.6 | 1457.6 | 4088.1 | 1270.1 | 10.6 | 1.5 | 4182.8 | 181.9 | 2.8 | 3.7 | 0.00306178995
0.005 | 0.003 | 0.07 | 0.001 | 0.0002 | 0.009 | 1.01 | 0.003 | 36.6 | -4.4 | 15.3 | 74.6 | 1457.6 | 4088.1 | 1270.1 | 10.6 | 1.5 | 4182.8 | 181.9 | 2.8 | 3.7 | 0.00570893733
0.006 | 0.003 | 0.05 | 0.0007 | 0.0001 | 0.009 | 3.05 | 0.003 | 36.6 | -4.4 | 15.3 | 74.6 | 1457.6 | 4088.1 | 1270.1 | 10.6 | 1.5 | 4182.8 | 181.9 | 2.8 | 3.7 | 0.00446729976
0.003 | 0.003 | 0.11 | 0.0003 | 0.001 | 0.009 | 5.03 | 0.003 | 36.6 | -4.4 | 15.3 | 74.6 | 1457.6 | 4088.1 | 1270.1 | 10.6 | 1.5 | 4182.8 | 181.9 | 2.8 | 3.7 | 0.00366791367
0.003 | 0.003 | 0.12 | 0.0002 | 0.0003 | 0.009 | 9.03 | 0.003 | 36.6 | -4.4 | 15.3 | 74.6 | 1457.6 | 4088.1 | 1270.1 | 10.6 | 1.5 | 4182.8 | 181.9 | 2.8 | 3.7 | 0.00145640181
0.15 | 0.285 | 1.45 | 0.02 | 0.0039 | 0.009 | 0.05 | 0.003 | 36.6 | -4.4 | 15.3 | 74.6 | 1457.6 | 4088.1 | 1270.1 | 10.6 | 1.5 | 4182.8 | 181.9 | 2.8 | 3.7 | 0.00501515214
0.12 | 0.36 | 1.08 | 0.013 | 0.0076 | 0.34 | 0.51 | 0.08 | 36.6 | -4.4 | 15.3 | 74.6 | 1457.6 | 4088.1 | 1270.1 | 10.6 | 1.5 | 4182.8 | 181.9 | 2.8 | 3.7 | 0.00502482162
0.089 | 0.22 | 0.39 | 0.1 | 0.0044 | 0.31 | 0.39 | 0.11 | 36.6 | -4.4 | 15.3 | 74.6 | 1457.6 | 4088.1 | 1270.1 | 10.6 | 1.5 | 4182.8 | 181.9 | 2.8 | 3.7 | 0.00523144314
0.001 | 0.003 | 0.003 | 0.0006 | 0.0007 | 0.43 | 0.005 | 0.003 | 32.6 | -6.1 | 14.7 | 77.6 | 1894 | 4629.3 | 1791.1 | 23.6 | 3 | 4901.4 | 294 | 32 | 4.9 | 0.1279544
0.001 | 0.003 | 0.01 | 0.0003 | 0.0001 | 0.009 | 0.005 | 0.98 | 32.6 | -6.1 | 14.7 | 77.6 | 1894 | 4629.3 | 1791.1 | 23.6 | 3 | 4901.4 | 294 | 32 | 4.9 | 0.07914609333
0.001 | 0.003 | 0.01 | 0.0005 | 0.0002 | 0.009 | 0.005 | 3.02 | 32.6 | -6.1 | 14.7 | 77.6 | 1894 | 4629.3 | 1791.1 | 23.6 | 3 | 4901.4 | 294 | 32 | 4.9 | 0.04236084681
0.001 | 0.003 | 0.11 | 0.0006 | 0.0003 | 0.009 | 0.005 | 5.01 | 32.6 | -6.1 | 14.7 | 77.6 | 1894 | 4629.3 | 1791.1 | 23.6 | 3 | 4901.4 | 294 | 32 | 4.9 | 0.02450895105
0.001 | 0.003 | 0.12 | 0.0005 | 0.0003 | 0.009 | 0.005 | 9.06 | 32.6 | -6.1 | 14.7 | 77.6 | 1894 | 4629.3 | 1791.1 | 23.6 | 3 | 4901.4 | 294 | 32 | 4.9 | 0.013982577
0.005 | 0.003 | 0.07 | 0.001 | 0.0002 | 0.009 | 1.01 | 0.003 | 32.6 | -6.1 | 14.7 | 77.6 | 1894 | 4629.3 | 1791.1 | 23.6 | 3 | 4901.4 | 294 | 32 | 4.9 | 0.1300605
0.006 | 0.003 | 0.05 | 0.0007 | 0.0001 | 0.009 | 3.05 | 0.003 | 32.6 | -6.1 | 14.7 | 77.6 | 1894 | 4629.3 | 1791.1 | 23.6 | 3 | 4901.4 | 294 | 32 | 4.9 | 0.07799504352
0.003 | 0.003 | 0.11 | 0.0003 | 0.001 | 0.009 | 5.03 | 0.003 | 32.6 | -6.1 | 14.7 | 77.6 | 1894 | 4629.3 | 1791.1 | 23.6 | 3 | 4901.4 | 294 | 32 | 4.9 | 0.036184212
0.003 | 0.003 | 0.12 | 0.0002 | 0.0003 | 0.009 | 9.03 | 0.003 | 32.6 | -6.1 | 14.7 | 77.6 | 1894 | 4629.3 | 1791.1 | 23.6 | 3 | 4901.4 | 294 | 32 | 4.9 | 0.012493986
0.15 | 0.285 | 1.45 | 0.02 | 0.0039 | 0.009 | 0.05 | 0.003 | 32.6 | -6.1 | 14.7 | 77.6 | 1894 | 4629.3 | 1791.1 | 23.6 | 3 | 4901.4 | 294 | 32 | 4.9 | 0.08256552681
0.12 | 0.36 | 1.08 | 0.013 | 0.0076 | 0.34 | 0.51 | 0.08 | 32.6 | -6.1 | 14.7 | 77.6 | 1894 | 4629.3 | 1791.1 | 23.6 | 3 | 4901.4 | 294 | 32 | 4.9 | 0.08355270438
0.089 | 0.22 | 0.39 | 0.1 | 0.0044 | 0.31 | 0.39 | 0.11 | 32.6 | -6.1 | 14.7 | 77.6 | 1894 | 4629.3 | 1791.1 | 23.6 | 3 | 4901.4 | 294 | 32 | 4.9 | 0.08848248519
0.001 | 0.003 | 0.01 | 0.0005 | 0.0002 | 0.009 | 0.005 | 3.02 | 33.9 | 8.6 | 23.9 | 78.5 | 1759.4 | 5113.3 | 1898.7 | 32.3 | 4.2 | 5260.1 | 349.3 | 49.2 | 2.4 | 0.1042567
0.001 | 0.003 | 0.11 | 0.0006 | 0.0003 | 0.009 | 0.005 | 5.01 | 33.9 | 8.6 | 23.9 | 78.5 | 1759.4 | 5113.3 | 1898.7 | 32.3 | 4.2 | 5260.1 | 349.3 | 49.2 | 2.4 | 0.068869599
0.001 | 0.003 | 0.12 | 0.0005 | 0.0003 | 0.009 | 0.005 | 9.06 | 33.9 | 8.6 | 23.9 | 78.5 | 1759.4 | 5113.3 | 1898.7 | 32.3 | 4.2 | 5260.1 | 349.3 | 49.2 | 2.4 | 0.02411682819
0.006 | 0.003 | 0.05 | 0.0007 | 0.0001 | 0.009 | 3.05 | 0.003 | 33.9 | 8.6 | 23.9 | 78.5 | 1759.4 | 5113.3 | 1898.7 | 32.3 | 4.2 | 5260.1 | 349.3 | 49.2 | 2.4 | 0.08677315014
0.003 | 0.003 | 0.11 | 0.0003 | 0.001 | 0.009 | 5.03 | 0.003 | 33.9 | 8.6 | 23.9 | 78.5 | 1759.4 | 5113.3 | 1898.7 | 32.3 | 4.2 | 5260.1 | 349.3 | 49.2 | 2.4 | 0.06580259262
0.003 | 0.003 | 0.12 | 0.0002 | 0.0003 | 0.009 | 9.03 | 0.003 | 33.9 | 8.6 | 23.9 | 78.5 | 1759.4 | 5113.3 | 1898.7 | 32.3 | 4.2 | 5260.1 | 349.3 | 49.2 | 2.4 | 0.033563274
0.0012 | 0.003 | 0.011 | 0.5 | 0.0004 | 0.009 | 0.005 | 0.003 | 36.4 | -4.7 | 14.9 | 72.8 | 1457.6 | 3701.5 | 1367.3 | 14.2 | 1.5 | 6610.7 | 286.4 | 2.3 | 2.3 | 0.005066527614
0.0012 | 0.003 | 0.011 | 0.5 | 0.0004 | 0.009 | 0.005 | 0.003 | 36.4 | -4.7 | 14.9 | 72.8 | 1457.6 | 3701.5 | 1367.3 | 14.2 | 1.5 | 6610.7 | 286.4 | 2.3 | 2.3 | 0.005056298322
0.0022 | 0.003 | 0.031 | 0.99 | 0.0005 | 0.015 | 0.005 | 0.003 | 36.4 | -4.7 | 14.9 | 72.8 | 1457.6 | 3701.5 | 1367.3 | 14.2 | 1.5 | 6610.7 | 286.4 | 2.3 | 2.3 | 0.004434041838
0.0022 | 0.003 | 0.031 | 0.99 | 0.0005 | 0.015 | 0.005 | 0.003 | 36.4 | -4.7 | 14.9 | 72.8 | 1457.6 | 3701.5 | 1367.3 | 14.2 | 1.5 | 6610.7 | 286.4 | 2.3 | 2.3 | 0.004439894418
0.0024 | 0.003 | 0.054 | 1.48 | 0.0004 | 0.021 | 0.005 | 0.003 | 36.4 | -4.7 | 14.9 | 72.8 | 1457.6 | 3701.5 | 1367.3 | 14.2 | 1.5 | 6610.7 | 286.4 | 2.3 | 2.3 | 0.004783555371
0.0024 | 0.003 | 0.054 | 1.48 | 0.0004 | 0.021 | 0.005 | 0.003 | 36.4 | -4.7 | 14.9 | 72.8 | 1457.6 | 3701.5 | 1367.3 | 14.2 | 1.5 | 6610.7 | 286.4 | 2.3 | 2.3 | 0.004385045565
0.0011 | 0.003 | 0.003 | 0.0002 | 0.0001 | 1 | 0.005 | 0.003 | 36.4 | -4.7 | 14.9 | 72.8 | 1457.6 | 3701.5 | 1367.3 | 14.2 | 1.5 | 6610.7 | 286.4 | 2.3 | 2.3 | 0.004785743727
0.0011 | 0.003 | 0.003 | 0.0002 | 0.0001 | 1 | 0.005 | 0.003 | 36.4 | -4.7 | 14.9 | 72.8 | 1457.6 | 3701.5 | 1367.3 | 14.2 | 1.5 | 6610.7 | 286.4 | 2.3 | 2.3 | 0.004663641096
0.0011 | 0.003 | 0.003 | 0.0002 | 0.0001 | 1.98 | 0.005 | 0.003 | 36.4 | -4.7 | 14.9 | 72.8 | 1457.6 | 3701.5 | 1367.3 | 14.2 | 1.5 | 6610.7 | 286.4 | 2.3 | 2.3 | 0.004700932209
0.0011 | 0.003 | 0.003 | 0.0002 | 0.0001 | 1.98 | 0.005 | 0.003 | 36.4 | -4.7 | 14.9 | 72.8 | 1457.6 | 3701.5 | 1367.3 | 14.2 | 1.5 | 6610.7 | 286.4 | 2.3 | 2.3 | 0.004534947951
0.0013 | 0.003 | 0.003 | 0.0002 | 0.0001 | 2.97 | 0.005 | 0.003 | 36.4 | -4.7 | 14.9 | 72.8 | 1457.6 | 3701.5 | 1367.3 | 14.2 | 1.5 | 6610.7 | 286.4 | 2.3 | 2.3 | 0.005305630953
0.0013 | 0.003 | 0.003 | 0.0002 | 0.0001 | 2.97 | 0.005 | 0.003 | 36.4 | -4.7 | 14.9 | 72.8 | 1457.6 | 3701.5 | 1367.3 | 14.2 | 1.5 | 6610.7 | 286.4 | 2.3 | 2.3 | 0.005165970582
0.0012 | 0.003 | 0.011 | 0.5 | 0.0004 | 0.009 | 0.005 | 0.003 | 32.7 | -6.1 | 14.7 | 78.1 | 1889.2 | 4723.3 | 1914.4 | 26.4 | 2.9 | 5129.6 | 282.3 | 26.6 | 3.5 | 0.04095709
0.0012 | 0.003 | 0.011 | 0.5 | 0.0004 | 0.009 | 0.005 | 0.003 | 32.7 | -6.1 | 14.7 | 78.1 | 1889.2 | 4723.3 | 1914.4 | 26.4 | 2.9 | 5129.6 | 282.3 | 26.6 | 3.5 | 0.03817558
0.0022 | 0.003 | 0.031 | 0.99 | 0.0005 | 0.015 | 0.005 | 0.003 | 32.7 | -6.1 | 14.7 | 78.1 | 1889.2 | 4723.3 | 1914.4 | 26.4 | 2.9 | 5129.6 | 282.3 | 26.6 | 3.5 | 0.03186161
0.0022 | 0.003 | 0.031 | 0.99 | 0.0005 | 0.015 | 0.005 | 0.003 | 32.7 | -6.1 | 14.7 | 78.1 | 1889.2 | 4723.3 | 1914.4 | 26.4 | 2.9 | 5129.6 | 282.3 | 26.6 | 3.5 | 0.03422633
0.0024 | 0.003 | 0.054 | 1.48 | 0.0004 | 0.021 | 0.005 | 0.003 | 32.7 | -6.1 | 14.7 | 78.1 | 1889.2 | 4723.3 | 1914.4 | 26.4 | 2.9 | 5129.6 | 282.3 | 26.6 | 3.5 | 0.031871115
0.0024 | 0.003 | 0.054 | 1.48 | 0.0004 | 0.021 | 0.005 | 0.003 | 32.7 | -6.1 | 14.7 | 78.1 | 1889.2 | 4723.3 | 1914.4 | 26.4 | 2.9 | 5129.6 | 282.3 | 26.6 | 3.5 | 0.03335254
0.0011 | 0.003 | 0.003 | 0.0002 | 0.0001 | 1 | 0.005 | 0.003 | 32.7 | -6.1 | 14.7 | 78.1 | 1889.2 | 4723.3 | 1914.4 | 26.4 | 2.9 | 5129.6 | 282.3 | 26.6 | 3.5 | 0.05818579
0.0011 | 0.003 | 0.003 | 0.0002 | 0.0001 | 1 | 0.005 | 0.003 | 32.7 | -6.1 | 14.7 | 78.1 | 1889.2 | 4723.3 | 1914.4 | 26.4 | 2.9 | 5129.6 | 282.3 | 26.6 | 3.5 | 0.05552565
0.0011 | 0.003 | 0.003 | 0.0002 | 0.0001 | 1.98 | 0.005 | 0.003 | 32.7 | -6.1 | 14.7 | 78.1 | 1889.2 | 4723.3 | 1914.4 | 26.4 | 2.9 | 5129.6 | 282.3 | 26.6 | 3.5 | 0.05555564
0.0011 | 0.003 | 0.003 | 0.0002 | 0.0001 | 1.98 | 0.005 | 0.003 | 32.7 | -6.1 | 14.7 | 78.1 | 1889.2 | 4723.3 | 1914.4 | 26.4 | 2.9 | 5129.6 | 282.3 | 26.6 | 3.5 | 0.05044304
0.0013 | 0.003 | 0.003 | 0.0002 | 0.0001 | 2.97 | 0.005 | 0.003 | 32.7 | -6.1 | 14.7 | 78.1 | 1889.2 | 4723.3 | 1914.4 | 26.4 | 2.9 | 5129.6 | 282.3 | 26.6 | 3.5 | 0.07794008016
0.0013 | 0.003 | 0.003 | 0.0002 | 0.0001 | 2.97 | 0.005 | 0.003 | 32.7 | -6.1 | 14.7 | 78.1 | 1889.2 | 4723.3 | 1914.4 | 26.4 | 2.9 | 5129.6 | 282.3 | 26.6 | 3.5 | 0.06973008
0.0012 | 0.003 | 0.011 | 0.5 | 0.0004 | 0.009 | 0.005 | 0.003 | 34.3 | 8.5 | 24 | 78.2 | 1739.7 | 5031.6 | 1812.5 | 32.3 | 4.1 | 5331.3 | 336.9 | 49 | 2.2 | 0.1261895
0.0012 | 0.003 | 0.011 | 0.5 | 0.0004 | 0.009 | 0.005 | 0.003 | 34.3 | 8.5 | 24 | 78.2 | 1739.7 | 5031.6 | 1812.5 | 32.3 | 4.1 | 5331.3 | 336.9 | 49 | 2.2 | 0.1312231
0.0022 | 0.003 | 0.031 | 0.99 | 0.0005 | 0.015 | 0.005 | 0.003 | 34.3 | 8.5 | 24 | 78.2 | 1739.7 | 5031.6 | 1812.5 | 32.3 | 4.1 | 5331.3 | 336.9 | 49 | 2.2 | 0.1540426
0.0022 | 0.003 | 0.031 | 0.99 | 0.0005 | 0.015 | 0.005 | 0.003 | 34.3 | 8.5 | 24 | 78.2 | 1739.7 | 5031.6 | 1812.5 | 32.3 | 4.1 | 5331.3 | 336.9 | 49 | 2.2 | 0.1108554
0.0024 | 0.003 | 0.054 | 1.48 | 0.0004 | 0.021 | 0.005 | 0.003 | 34.3 | 8.5 | 24 | 78.2 | 1739.7 | 5031.6 | 1812.5 | 32.3 | 4.1 | 5331.3 | 336.9 | 49 | 2.2 | 0.1426307
0.0024 | 0.003 | 0.054 | 1.48 | 0.0004 | 0.021 | 0.005 | 0.003 | 34.3 | 8.5 | 24 | 78.2 | 1739.7 | 5031.6 | 1812.5 | 32.3 | 4.1 | 5331.3 | 336.9 | 49 | 2.2 | 0.1121554
0.0011 | 0.003 | 0.003 | 0.0002 | 0.0001 | 1 | 0.005 | 0.003 | 34.3 | 8.5 | 24 | 78.2 | 1739.7 | 5031.6 | 1812.5 | 32.3 | 4.1 | 5331.3 | 336.9 | 49 | 2.2 | 0.2109729
0.0011 | 0.003 | 0.003 | 0.0002 | 0.0001 | 1 | 0.005 | 0.003 | 34.3 | 8.5 | 24 | 78.2 | 1739.7 | 5031.6 | 1812.5 | 32.3 | 4.1 | 5331.3 | 336.9 | 49 | 2.2 | 0.1695391
0.0011 | 0.003 | 0.003 | 0.0002 | 0.0001 | 1.98 | 0.005 | 0.003 | 34.3 | 8.5 | 24 | 78.2 | 1739.7 | 5031.6 | 1812.5 | 32.3 | 4.1 | 5331.3 | 336.9 | 49 | 2.2 | 0.1631498
0.0011 | 0.003 | 0.003 | 0.0002 | 0.0001 | 1.98 | 0.005 | 0.003 | 34.3 | 8.5 | 24 | 78.2 | 1739.7 | 5031.6 | 1812.5 | 32.3 | 4.1 | 5331.3 | 336.9 | 49 | 2.2 | 0.1193147
0.0013 | 0.003 | 0.003 | 0.0002 | 0.0001 | 2.97 | 0.005 | 0.003 | 34.3 | 8.5 | 24 | 78.2 | 1739.7 | 5031.6 | 1812.5 | 32.3 | 4.1 | 5331.3 | 336.9 | 49 | 2.2 | 0.1669243
0.0013 | 0.003 | 0.003 | 0.0002 | 0.0001 | 2.97 | 0.005 | 0.003 | 34.3 | 8.5 | 24 | 78.2 | 1739.7 | 5031.6 | 1812.5 | 32.3 | 4.1 | 5331.3 | 336.9 | 49 | 2.2 | 0.13288
0.14 | 0.25 | 1.35 | 0.012 | 0.003 | 0.009 | 0.04 | 0.003 | 36.6 | -4.4 | 15 | 73.3 | 1457.6 | 3792.4 | 1348.9 | 12.4 | 1.4 | 6541 | 285.9 | 2.427 | 2.609 | 0.00436335285
0.14 | 0.25 | 1.35 | 0.012 | 0.003 | 0.009 | 0.04 | 0.003 | 36.6 | -4.4 | 15 | 73.3 | 1457.6 | 3792.4 | 1348.9 | 12.4 | 1.4 | 6541 | 285.9 | 2.427 | 2.609 | 0.00441424485
0.14 | 0.25 | 1.35 | 0.012 | 0.003 | 0.009 | 0.04 | 0.003 | 36.6 | -4.4 | 15 | 73.3 | 1457.6 | 3792.4 | 1348.9 | 12.4 | 1.4 | 6541 | 285.9 | 2.427 | 2.609 | 0.00450356031
0.13 | 0.26 | 1.01 | 0.011 | 0.005 | 0.32 | 0.48 | 0.1 | 36.6 | -4.4 | 15 | 73.3 | 1457.6 | 3792.4 | 1348.9 | 12.4 | 1.4 | 6541 | 285.9 | 2.427 | 2.609 | 0.0044326932
0.13 | 0.26 | 1.01 | 0.011 | 0.005 | 0.32 | 0.48 | 0.1 | 36.6 | -4.4 | 15 | 73.3 | 1457.6 | 3792.4 | 1348.9 | 12.4 | 1.4 | 6541 | 285.9 | 2.427 | 2.609 | 0.00433790685
0.13 | 0.26 | 1.01 | 0.011 | 0.005 | 0.32 | 0.48 | 0.1 | 36.6 | -4.4 | 15 | 73.3 | 1457.6 | 3792.4 | 1348.9 | 12.4 | 1.4 | 6541 | 285.9 | 2.427 | 2.609 | 0.00441271809
0.09 | 0.43 | 0.38 | 0.102 | 0.005 | 0.3 | 0.67 | 0.18 | 36.6 | -4.4 | 15 | 73.3 | 1457.6 | 3792.4 | 1348.9 | 12.4 | 1.4 | 6541 | 285.9 | 2.427 | 2.609 | 0.00394489338
0.09 | 0.43 | 0.38 | 0.102 | 0.005 | 0.3 | 0.67 | 0.18 | 36.6 | -4.4 | 15 | 73.3 | 1457.6 | 3792.4 | 1348.9 | 12.4 | 1.4 | 6541 | 285.9 | 2.427 | 2.609 | 0.00391397649
0.09 | 0.43 | 0.38 | 0.102 | 0.005 | 0.3 | 0.67 | 0.18 | 36.6 | -4.4 | 15 | 73.3 | 1457.6 | 3792.4 | 1348.9 | 12.4 | 1.4 | 6541 | 285.9 | 2.427 | 2.609 | 0.00391512156
0.14 | 0.25 | 1.35 | 0.012 | 0.003 | 0.009 | 0.04 | 0.003 | 32.5 | -6 | 14.7 | 77.5 | 1871.7 | 4596.7 | 1898 | 26.1 | 2.8 | 5109.5 | 281.4 | 28.255 | 3.682 | 0.05044847622
0.14 | 0.25 | 1.35 | 0.012 | 0.003 | 0.009 | 0.04 | 0.003 | 32.5 | -6 | 14.7 | 77.5 | 1871.7 | 4596.7 | 1898 | 26.1 | 2.8 | 5109.5 | 281.4 | 28.255 | 3.682 | 0.04142417955
0.14 | 0.25 | 1.35 | 0.012 | 0.003 | 0.009 | 0.04 | 0.003 | 32.5 | -6 | 14.7 | 77.5 | 1871.7 | 4596.7 | 1898 | 26.1 | 2.8 | 5109.5 | 281.4 | 28.255 | 3.682 | 0.04223450742
0.13 | 0.26 | 1.01 | 0.011 | 0.005 | 0.32 | 0.48 | 0.1 | 32.5 | -6 | 14.7 | 77.5 | 1871.7 | 4596.7 | 1898 | 26.1 | 2.8 | 5109.5 | 281.4 | 28.255 | 3.682 | 0.04653411804
0.13 | 0.26 | 1.01 | 0.011 | 0.005 | 0.32 | 0.48 | 0.1 | 32.5 | -6 | 14.7 | 77.5 | 1871.7 | 4596.7 | 1898 | 26.1 | 2.8 | 5109.5 | 281.4 | 28.255 | 3.682 | 0.04236988014
0.13 | 0.26 | 1.01 | 0.011 | 0.005 | 0.32 | 0.48 | 0.1 | 32.5 | -6 | 14.7 | 77.5 | 1871.7 | 4596.7 | 1898 | 26.1 | 2.8 | 5109.5 | 281.4 | 28.255 | 3.682 | 0.0384285492
0.09 | 0.43 | 0.38 | 0.102 | 0.005 | 0.3 | 0.67 | 0.18 | 32.5 | -6 | 14.7 | 77.5 | 1871.7 | 4596.7 | 1898 | 26.1 | 2.8 | 5109.5 | 281.4 | 28.255 | 3.682 | 0.04098638112
0.09 | 0.43 | 0.38 | 0.102 | 0.005 | 0.3 | 0.67 | 0.18 | 32.5 | -6 | 14.7 | 77.5 | 1871.7 | 4596.7 | 1898 | 26.1 | 2.8 | 5109.5 | 281.4 | 28.255 | 3.682 | 0.03861595899
0.09 | 0.43 | 0.38 | 0.102 | 0.005 | 0.3 | 0.67 | 0.18 | 32.5 | -6 | 14.7 | 77.5 | 1871.7 | 4596.7 | 1898 | 26.1 | 2.8 | 5109.5 | 281.4 | 28.255 | 3.682 | 0.03993915099
0.14 | 0.25 | 1.35 | 0.012 | 0.003 | 0.009 | 0.04 | 0.003 | 34.2 | 8.2 | 24 | 78.1 | 1746.7 | 5013.3 | 1822.5 | 32.9 | 4.1 | 5283.6 | 337.4 | 48.664 | 2.118 | 0.126424
0.14 | 0.25 | 1.35 | 0.012 | 0.003 | 0.009 | 0.04 | 0.003 | 34.2 | 8.2 | 24 | 78.1 | 1746.7 | 5013.3 | 1822.5 | 32.9 | 4.1 | 5283.6 | 337.4 | 48.664 | 2.118 | 0.1006092
0.14 | 0.25 | 1.35 | 0.012 | 0.003 | 0.009 | 0.04 | 0.003 | 34.2 | 8.2 | 24 | 78.1 | 1746.7 | 5013.3 | 1822.5 | 32.9 | 4.1 | 5283.6 | 337.4 | 48.664 | 2.118 | 0.09658869018
0.13 | 0.26 | 1.01 | 0.011 | 0.005 | 0.32 | 0.48 | 0.1 | 34.2 | 8.2 | 24 | 78.1 | 1746.7 | 5013.3 | 1822.5 | 32.9 | 4.1 | 5283.6 | 337.4 | 48.664 | 2.118 | 0.1194162
0.13 | 0.26 | 1.01 | 0.011 | 0.005 | 0.32 | 0.48 | 0.1 | 34.2 | 8.2 | 24 | 78.1 | 1746.7 | 5013.3 | 1822.5 | 32.9 | 4.1 | 5283.6 | 337.4 | 48.664 | 2.118 | 0.1057677